## atom_calc
Density | 2.68 | g/cm3
Mass | 40.078 | 28.085 | 24.305 | 15.999 | 26.982 |  |  |  |  | Fraction (%)
Slag | Ca | Si | Mg | O | Al | Total | Total Mass (amu) | Total Volume (m3) | Box Length (A) | Slag | SiO2 | CaO | MgO | Al2O3
MC1 | 1084 | 644 | 206 | 3472 | 596 | 6002 | 138167.922 | 8.560946e-26 | 44.07313 | MC1 | 28 | 44 | 6 | 22
MC2 | 1028 | 640 | 272 | 3468 | 592 | 6000 | 137243.42 | 8.503664e-26 | 43.97461 | MC2 | 28 | 42 | 8 | 22
MC3 | 973 | 636 | 338 | 3465 | 588 | 6000 | 136374.995 | 8.449856e-26 | 43.88167 | MC3 | 28 | 40 | 10 | 22
MC4 | 918 | 632 | 403 | 3461 | 584 | 5998 | 135466.266 | 8.39355e-26 | 43.78398 | MC4 | 28 | 38 | 12 | 22
| 31.44% | 13.09% | 3.624% | 40.2% | 11.64%
| 30.02% | 13.1% | 4.817% | 40.43% | 11.64% |  |  |  |  | O | SiO2 | CaO | MgO | Al2O3 |  | SiO2 | CaO | MgO | Al2O3
| 28.59% | 13.1% | 6.024% | 40.65% | 11.63% |  |  |  |  | MC1 | 1288 | 1084 | 206 | 894 | MC1 | 28% | 44% | 6.009% | 21.99%
| 27.16% | 13.1% | 7.231% | 40.88% | 11.63% |  |  |  |  | MC2 | 1280 | 1028 | 272 | 888 | MC2 | 28.02% | 42% | 7.988% | 21.99%
[10 empty] | MC3 | 1272 | 973 | 338 | 882 | MC3 | 28.02% | 40.01% | 9.989% | 21.98%
Slag | Ca | Si | Mg | O | Al | Total |  |  |  | MC4 | 1264 | 918 | 403 | 876 | MC4 | 28.03% | 38% | 11.99% | 21.98%
MC1 | 90 | 54 | 17 | 289 | 50 | 500 | 11509.606 | 7.131403e-27 | 19.24827
MC2 | 86 | 53 | 23 | 289 | 49 | 500 | 11440.057 | 7.088311e-27 | 19.20942
MC3 | 81 | 53 | 28 | 289 | 49 | 500 | 11361.192 | 7.039445e-27 | 19.16518
MC4 | 77 | 53 | 34 | 288 | 49 | 501 | 11330.711 | 7.020559e-27 | 19.14802
| 31.34% | 13.18% | 3.59% | 40.17% | 11.72%
| 30.13% | 13.01% | 4.886% | 40.42% | 11.56% |  |  |  |  | O | SiO2 | CaO | MgO | Al2O3 |  | SiO2 | CaO | MgO | Al2O3
| 28.57% | 13.1% | 5.99% | 40.7% | 11.64% |  |  |  |  | MC1 | 108 | 90 | 17 | 75 | MC1 | 28.19% | 43.85% | 5.953% | 22.01%
| 27.24% | 13.14% | 7.293% | 40.67% | 11.67% |  |  |  |  | MC2 | 106 | 86 | 23 | 73.5 | MC2 | 27.84% | 42.16% | 8.103% | 21.91%
[10 empty] | MC3 | 106 | 81 | 28 | 73.5 | MC3 | 28.03% | 39.98% | 9.933% | 22.06%
[10 empty] | MC4 | 106 | 77 | 34 | 73.5 | MC4 | 28.1% | 38.11% | 12.09% | 21.69%

## pair_coeff
Atom | Q (e) | A (Å) | B (Å) | C (Å³(kJ/mol)¹/²) |  |  | Aij | rho(i,j) | sigma(i,j) | Cij
Ca | 0.945 | 1.172 | 0.04 | 45 | Ca | Ca | 0.09204588 | 0.08 | 2.344 | 483.9865425
Si | 1.89 | 0.7204 | 0.023 | 49.3 | Ca | Si | 0.07248613 | 0.063 | 1.8924 | 530.2341
Mg | 0.945 | 0.894 | 0.04 | 29.05 | Ca | Mg | 0.09204588 | 0.08 | 2.066 | 312.4402
Al | 1.4175 | 0.7852 | 0.034 | 36.82 | Ca | Al | 0.08514243 | 0.074 | 1.9572 | 396.0085
O | -0.945 | 1.8215 | 0.138 | 90.61 | Ca | O | 0.2048021 | 0.178 | 2.9935 | 974.5338
[5 empty] | Si | Si | 0.05292638 | 0.046 | 1.4408 | 580.901
[5 empty] | Si | Mg | 0.07248613 | 0.063 | 1.6144 | 342.2956
[5 empty] | Si | Al | 0.06558269 | 0.057 | 1.5056 | 433.8494
[5 empty] | Si | O | 0.1852423 | 0.161 | 2.5419 | 1067.656
[5 empty] | Mg | Mg | 0.09204588 | 0.08 | 1.788 | 201.6975
[5 empty] | Mg | Al | 0.08514243 | 0.074 | 1.6792 | 255.6455
[5 empty] | Mg | O | 0.2048021 | 0.178 | 2.7155 | 629.1157
[5 empty] | Al | Al | 0.07823899 | 0.068 | 1.5704 | 324.023
[5 empty] | Al | O | 0.1978986 | 0.172 | 2.6067 | 797.3852
[5 empty] | O | O | 0.3175583 | 0.276 | 3.643 | 1962.278

## bond length
mc1 | si-o | al-o | si-o-si | si-o-al | al-o-al | aas | aaa
R | 1.69 | 1.72 | 1.71 | 1.78 | 1.81 | 1.83 | 1.81 | 1.70 1.82 1.73 1.80 1.84 1.91 1.93
mc2 | si-o | al-o | si-o-si | si-o-al | al-o-al | aas | aaa
R | 1.71 | - | 1.71 | 1.78 | 1.84 | 1.81 | 1.85
mc3 | si-o | al-o | si-o-si | si-o-al | al-o-al | aas | aaa
R | 1.7 | 1.81 | 1.71 | 1.76 | 1.85 | 1.81 | 1.84
mc4 | si-o | al-o | si-o-si | si-o-al | al-o-al | aas | aaa
R | 1.71 | 1.82 | 1.71 | 1.77 | 1.87 | 1.82 | 1.85
avg | si-o | al-o | si-o-si | si-o-al | al-o-al | aas | aaa
R | 1.7025 | 1.783333 | 1.71 | 1.7725 | 1.8425 | 1.8175 | 1.8375

## post
O-Si-O Concentration (%) |  |  |  |  | O-Al-O Concentration (%)
Angle (deg) | mc1 | mc2 | mc3 | mc4 | Angle (deg) | mc1 | mc2 | mc3 | mc4
0.5 | 0 | 0 | 0 | 0 | 0.5 | 0 | 0 | 0 | 0
1.5 | 0 | 0 | 0 | 0 | 1.5 | 0 | 0 | 0 | 0
2.5 | 0 | 0 | 0 | 0 | 2.5 | 0 | 0 | 0 | 0
3.5 | 0 | 0 | 0 | 0 | 3.5 | 0 | 0 | 0 | 0
4.5 | 0 | 0 | 0 | 0 | 4.5 | 0 | 0 | 0 | 0
5.5 | 0 | 0 | 0 | 0 | 5.5 | 0 | 0 | 0 | 0
6.5 | 0 | 0 | 0 | 0 | 6.5 | 0 | 0 | 0 | 0
7.5 | 0 | 0 | 0 | 0 | 7.5 | 0 | 0 | 0 | 0
8.5 | 0 | 0 | 0 | 0 | 8.5 | 0 | 0 | 0 | 0
9.5 | 0 | 0 | 0 | 0 | 9.5 | 0 | 0 | 0 | 0
10.5 | 0 | 0 | 0 | 0 | 10.5 | 0 | 0 | 0 | 0
11.5 | 0 | 0 | 0 | 0 | 11.5 | 0 | 0 | 0 | 0
12.5 | 0 | 0 | 0 | 0 | 12.5 | 0 | 0 | 0 | 0
13.5 | 0 | 0 | 0 | 0 | 13.5 | 0 | 0 | 0 | 0
14.5 | 0 | 0 | 0 | 0 | 14.5 | 0 | 0 | 0 | 0
15.5 | 0 | 0 | 0 | 0 | 15.5 | 0 | 0 | 0 | 0
16.5 | 0 | 0 | 0 | 0 | 16.5 | 0 | 0 | 0 | 0
17.5 | 0 | 0 | 0 | 0 | 17.5 | 0 | 0 | 0 | 0
18.5 | 0 | 0 | 0 | 0 | 18.5 | 0 | 0 | 0 | 0
19.5 | 0 | 0 | 0 | 0 | 19.5 | 0 | 0 | 0 | 0
20.5 | 0 | 0 | 0 | 0 | 20.5 | 0 | 0 | 0 | 0
21.5 | 0 | 0 | 0 | 0 | 21.5 | 0 | 0 | 0 | 0
22.5 | 0 | 0 | 0 | 0 | 22.5 | 0 | 0 | 0 | 0
23.5 | 0 | 0 | 0 | 0 | 23.5 | 0 | 0 | 0 | 0
24.5 | 0 | 0 | 0 | 0 | 24.5 | 0 | 0 | 0 | 0
25.5 | 0 | 0 | 0 | 0 | 25.5 | 0 | 0 | 0 | 0
26.5 | 0 | 0 | 0 | 0 | 26.5 | 0 | 0 | 0 | 0
27.5 | 0 | 0 | 0 | 0 | 27.5 | 0 | 0 | 0 | 0
28.5 | 0 | 0 | 0 | 0 | 28.5 | 0 | 0 | 0 | 0
29.5 | 0 | 0 | 0 | 0 | 29.5 | 0 | 0 | 0 | 0
30.5 | 0 | 0 | 0 | 0 | 30.5 | 0 | 0 | 0 | 0
31.5 | 0 | 0 | 0 | 0 | 31.5 | 0 | 0 | 0 | 0
32.5 | 0 | 0 | 0 | 0 | 32.5 | 0 | 0 | 0 | 0
33.5 | 0 | 0 | 0 | 0 | 33.5 | 0 | 0 | 0 | 0
34.5 | 0 | 0 | 0 | 0 | 34.5 | 0 | 0 | 0 | 0
35.5 | 0 | 0 | 0 | 0 | 35.5 | 0 | 0 | 0 | 0
36.5 | 0 | 0 | 0 | 0 | 36.5 | 0 | 0 | 0 | 0
37.5 | 0 | 0 | 0 | 0 | 37.5 | 0 | 0 | 0 | 0
38.5 | 0 | 0 | 0 | 0 | 38.5 | 0 | 0 | 0 | 0
39.5 | 0 | 0 | 0 | 0 | 39.5 | 0 | 0 | 0 | 0
40.5 | 0 | 0 | 0 | 0 | 40.5 | 0 | 0 | 0 | 0
41.5 | 0 | 0 | 0 | 0 | 41.5 | 0 | 0 | 0 | 0
42.5 | 0 | 0 | 0 | 0 | 42.5 | 0 | 0 | 0 | 0
43.5 | 0 | 0 | 0 | 0 | 43.5 | 0 | 0 | 0 | 0
44.5 | 0 | 0 | 0 | 0 | 44.5 | 0 | 0 | 0 | 0
45.5 | 0 | 0 | 0 | 0 | 45.5 | 0 | 0 | 0 | 0
46.5 | 0 | 0 | 0 | 0 | 46.5 | 0 | 0 | 0 | 0
47.5 | 0 | 0 | 0 | 0 | 47.5 | 0 | 0 | 0 | 0
48.5 | 0 | 0 | 0 | 0 | 48.5 | 0 | 0 | 0 | 0
49.5 | 0 | 0 | 0 | 0 | 49.5 | 0 | 0 | 0 | 0
50.5 | 0 | 0 | 0 | 0 | 50.5 | 0 | 0 | 0 | 0
51.5 | 0 | 0 | 0 | 0 | 51.5 | 0 | 0 | 0 | 0
52.5 | 0 | 0 | 0 | 0 | 52.5 | 0 | 0 | 0 | 0
53.5 | 0 | 0 | 0 | 0 | 53.5 | 0 | 0 | 0 | 0
54.5 | 0 | 0 | 0 | 0 | 54.5 | 0 | 0 | 0 | 0
55.5 | 0 | 0 | 0 | 0 | 55.5 | 0 | 0 | 0 | 0
56.5 | 0 | 0 | 0 | 0 | 56.5 | 0 | 0 | 0 | 0
57.5 | 0 | 0 | 0 | 0 | 57.5 | 0 | 0 | 0 | 0
58.5 | 0 | 0 | 0 | 0 | 58.5 | 0 | 0 | 0 | 0
59.5 | 0 | 0 | 0 | 0 | 59.5 | 0 | 0 | 0 | 0
60.5 | 0 | 0 | 0 | 0 | 60.5 | 0 | 0 | 0 | 0
61.5 | 0 | 0 | 0 | 0 | 61.5 | 0 | 0 | 0 | 0
62.5 | 0 | 0 | 0 | 0 | 62.5 | 0 | 0 | 0 | 0
63.5 | 0 | 0 | 0 | 0 | 63.5 | 0 | 0 | 0 | 0
64.5 | 0 | 0 | 0 | 0 | 64.5 | 0 | 0 | 0 | 0
65.5 | 0 | 0 | 0 | 0 | 65.5 | 0 | 0 | 0 | 0
66.5 | 0 | 0 | 0 | 0 | 66.5 | 0 | 0 | 0 | 0
67.5 | 0 | 0 | 0 | 0 | 67.5 | 0 | 0 | 0 | 0
68.5 | 0 | 0 | 0 | 0 | 68.5 | 0 | 0 | 0 | 0
69.5 | 0 | 0 | 0 | 0 | 69.5 | 0 | 0 | 0 | 0
70.5 | 0 | 0 | 0 | 0 | 70.5 | 0 | 0 | 0.3846 | 0
71.5 | 0 | 0 | 0 | 0.2538 | 71.5 | 0 | 0 | 0 | 0
72.5 | 0 | 0 | 0 | 0 | 72.5 | 0 | 0 | 0 | 0
73.5 | 0 | 0 | 0 | 0 | 73.5 | 0.3413 | 0 | 0 | 0
74.5 | 0 | 0 | 0 | 0 | 74.5 | 0.6826 | 0 | 0 | 0
75.5 | 0 | 0 | 0 | 0.2538 | 75.5 | 0 | 0.3774 | 0 | 0
76.5 | 0 | 0 | 0 | 0.2538 | 76.5 | 0.3413 | 0 | 0 | 0
77.5 | 0 | 0 | 0.2688 | 0 | 77.5 | 1.3652 | 0.3774 | 0 | 0.3472
78.5 | 0 | 0 | 0 | 0 | 78.5 | 0 | 0.3774 | 0.7692 | 1.0417
79.5 | 0 | 0 | 0 | 0 | 79.5 | 1.0239 | 0.3774 | 0.3846 | 0.3472
80.5 | 0 | 0 | 0 | 0 | 80.5 | 0 | 1.5094 | 1.5385 | 1.7361
81.5 | 0 | 0 | 0 | 0.2538 | 81.5 | 0.6826 | 0.3774 | 0.3846 | 0
82.5 | 0 | 0 | 0 | 0 | 82.5 | 1.0239 | 0.3774 | 0.7692 | 0.6944
83.5 | 0 | 0 | 0.2688 | 0.5076 | 83.5 | 1.0239 | 0.7547 | 0.7692 | 0.3472
84.5 | 0 | 0.2646 | 0 | 0 | 84.5 | 1.3652 | 1.5094 | 0 | 0.3472
85.5 | 0 | 0 | 0.2688 | 0.2538 | 85.5 | 1.3652 | 0.7547 | 0.7692 | 1.0417
86.5 | 0 | 0.5291 | 1.3441 | 0.7614 | 86.5 | 0.6826 | 0.7547 | 0.3846 | 1.3889
87.5 | 0 | 0 | 0.2688 | 0.2538 | 87.5 | 1.0239 | 0.7547 | 1.5385 | 1.3889
88.5 | 1.3021 | 0.2646 | 0.5376 | 0 | 88.5 | 0.6826 | 1.5094 | 1.9231 | 1.3889
89.5 | 1.3021 | 0.5291 | 0.2688 | 0.2538 | 89.5 | 0.3413 | 1.5094 | 2.3077 | 0.6944
90.5 | 0.7812 | 0.5291 | 0.2688 | 0.7614 | 90.5 | 0.6826 | 1.1321 | 2.6923 | 1.0417
91.5 | 1.3021 | 1.8519 | 1.0753 | 1.5228 | 91.5 | 2.0478 | 2.2642 | 2.3077 | 2.0833
92.5 | 1.3021 | 1.5873 | 0.8065 | 1.269 | 92.5 | 1.3652 | 0.7547 | 0.7692 | 1.3889
93.5 | 1.8229 | 0.7937 | 1.6129 | 2.0305 | 93.5 | 0.6826 | 1.5094 | 1.9231 | 1.0417
94.5 | 1.0417 | 1.5873 | 1.8817 | 1.0152 | 94.5 | 1.7065 | 1.5094 | 1.1538 | 2.4306
95.5 | 1.8229 | 1.3228 | 2.6882 | 2.2843 | 95.5 | 2.3891 | 1.8868 | 1.1538 | 1.0417
96.5 | 2.6042 | 2.1164 | 1.0753 | 1.269 | 96.5 | 1.3652 | 1.8868 | 1.9231 | 2.0833
97.5 | 2.8646 | 3.1746 | 2.1505 | 2.0305 | 97.5 | 3.0717 | 3.3962 | 1.1538 | 1.0417
98.5 | 1.3021 | 1.8519 | 2.6882 | 3.5533 | 98.5 | 2.0478 | 1.1321 | 2.3077 | 2.0833
99.5 | 2.3438 | 2.381 | 4.0323 | 1.7766 | 99.5 | 1.7065 | 2.2642 | 0.3846 | 2.7778
100.5 | 3.9062 | 1.5873 | 2.6882 | 3.5533 | 100.5 | 1.3652 | 1.8868 | 2.6923 | 1.7361
101.5 | 3.6458 | 4.2328 | 2.6882 | 3.0457 | 101.5 | 2.7304 | 2.2642 | 1.5385 | 2.7778
102.5 | 4.4271 | 2.6455 | 2.6882 | 2.7919 | 102.5 | 3.7543 | 1.1321 | 1.9231 | 4.1667
103.5 | 2.6042 | 5.5556 | 4.3011 | 3.8071 | 103.5 | 4.0956 | 3.3962 | 2.6923 | 2.7778
104.5 | 4.6875 | 2.381 | 2.6882 | 4.0609 | 104.5 | 2.0478 | 3.0189 | 3.0769 | 1.7361
105.5 | 3.3854 | 4.2328 | 5.6452 | 3.2995 | 105.5 | 2.0478 | 1.5094 | 1.9231 | 1.7361
106.5 | 4.1667 | 2.6455 | 4.5699 | 4.0609 | 106.5 | 1.3652 | 2.6415 | 2.3077 | 2.4306
107.5 | 3.125 | 4.7619 | 4.0323 | 3.5533 | 107.5 | 3.0717 | 1.5094 | 2.6923 | 3.4722
108.5 | 2.6042 | 3.7037 | 3.2258 | 1.5228 | 108.5 | 2.3891 | 2.2642 | 1.9231 | 2.0833
109.5 | 2.0833 | 2.6455 | 2.957 | 5.3299 | 109.5 | 2.0478 | 1.8868 | 1.9231 | 2.0833
110.5 | 3.3854 | 3.4392 | 2.1505 | 4.5685 | 110.5 | 1.7065 | 3.0189 | 2.3077 | 3.8194
111.5 | 4.1667 | 3.1746 | 3.7634 | 3.8071 | 111.5 | 3.413 | 0.7547 | 1.9231 | 2.4306
112.5 | 3.9062 | 5.8201 | 2.957 | 2.0305 | 112.5 | 1.7065 | 2.2642 | 2.3077 | 4.1667
113.5 | 3.6458 | 2.9101 | 2.4194 | 3.8071 | 113.5 | 3.413 | 2.2642 | 1.9231 | 2.4306
114.5 | 3.6458 | 3.9683 | 2.957 | 3.0457 | 114.5 | 2.0478 | 1.1321 | 2.6923 | 2.0833
115.5 | 2.0833 | 3.7037 | 2.6882 | 1.5228 | 115.5 | 2.0478 | 2.6415 | 1.1538 | 3.8194
116.5 | 1.8229 | 3.7037 | 2.4194 | 4.0609 | 116.5 | 1.0239 | 1.8868 | 3.0769 | 0.6944
117.5 | 3.125 | 2.1164 | 1.8817 | 1.7766 | 117.5 | 1.0239 | 2.6415 | 1.9231 | 2.7778
118.5 | 1.8229 | 2.1164 | 2.6882 | 2.5381 | 118.5 | 1.7065 | 2.6415 | 2.6923 | 2.4306
119.5 | 1.5625 | 1.5873 | 1.3441 | 2.7919 | 119.5 | 2.7304 | 0.3774 | 1.5385 | 1.0417
120.5 | 1.8229 | 2.1164 | 2.957 | 1.5228 | 120.5 | 0.6826 | 1.5094 | 1.1538 | 1.7361
121.5 | 2.6042 | 1.8519 | 1.0753 | 2.0305 | 121.5 | 1.7065 | 1.5094 | 2.6923 | 1.7361
122.5 | 1.5625 | 1.3228 | 2.1505 | 0.2538 | 122.5 | 1.7065 | 1.8868 | 1.9231 | 0.6944
123.5 | 1.0417 | 1.3228 | 0.8065 | 1.269 | 123.5 | 1.0239 | 3.0189 | 2.6923 | 0.6944
124.5 | 2.0833 | 1.0582 | 1.0753 | 1.269 | 124.5 | 1.3652 | 1.1321 | 0.7692 | 2.4306
125.5 | 0.5208 | 0.5291 | 1.0753 | 1.0152 | 125.5 | 0.3413 | 1.8868 | 1.5385 | 1.3889
126.5 | 1.3021 | 1.3228 | 1.3441 | 0.7614 | 126.5 | 1.0239 | 0.7547 | 1.9231 | 0.6944
127.5 | 1.3021 | 0.5291 | 0.5376 | 1.0152 | 127.5 | 1.7065 | 0.3774 | 1.1538 | 0
128.5 | 0.5208 | 0.2646 | 0.8065 | 1.269 | 128.5 | 1.3652 | 1.8868 | 0 | 0.6944
129.5 | 0 | 0.7937 | 0.5376 | 0.5076 | 129.5 | 0.3413 | 2.2642 | 0.3846 | 0.3472
130.5 | 1.0417 | 0.7937 | 0.8065 | 0 | 130.5 | 2.0478 | 0.7547 | 1.1538 | 0
131.5 | 0 | 0.7937 | 0.5376 | 0.5076 | 131.5 | 1.3652 | 2.2642 | 0.3846 | 0
132.5 | 0 | 0.2646 | 0.8065 | 0.5076 | 132.5 | 0.6826 | 1.5094 | 1.5385 | 1.0417
133.5 | 0.5208 | 0 | 0.5376 | 0.5076 | 133.5 | 0.6826 | 1.1321 | 1.9231 | 2.0833
134.5 | 0.5208 | 0 | 0.8065 | 0 | 134.5 | 0.3413 | 0.7547 | 1.5385 | 0.6944
135.5 | 0 | 0 | 0.2688 | 0.2538 | 135.5 | 0 | 0.3774 | 0.3846 | 0.6944
136.5 | 0 | 0 | 0 | 0 | 136.5 | 1.0239 | 0.3774 | 1.1538 | 0
137.5 | 0.2604 | 0 | 0.2688 | 0.2538 | 137.5 | 1.3652 | 0.7547 | 1.5385 | 0.3472
138.5 | 0 | 0 | 0.2688 | 0 | 138.5 | 1.3652 | 0 | 1.1538 | 0.6944
139.5 | 0 | 0.2646 | 0.5376 | 0.2538 | 139.5 | 0 | 1.1321 | 0 | 0
140.5 | 0.2604 | 0 | 0.2688 | 0 | 140.5 | 0.3413 | 0 | 0.7692 | 0.6944
141.5 | 0.2604 | 0 | 0.2688 | 0.5076 | 141.5 | 0 | 0 | 0 | 0.3472
142.5 | 0 | 0.2646 | 0 | 0 | 142.5 | 0.3413 | 0.3774 | 0 | 0.6944
143.5 | 0 | 0 | 0 | 0 | 143.5 | 1.7065 | 0 | 0.3846 | 0.3472
144.5 | 0 | 0.2646 | 0 | 0 | 144.5 | 0.3413 | 0 | 0 | 0
145.5 | 0 | 0.2646 | 0 | 0 | 145.5 | 0 | 0 | 0 | 0.3472
146.5 | 0 | 0 | 0 | 0 | 146.5 | 0.3413 | 0 | 0 | 0.6944
147.5 | 0.2604 | 0 | 0 | 0 | 147.5 | 0 | 0.3774 | 0.3846 | 0
148.5 | 0 | 0 | 0 | 0 | 148.5 | 0 | 1.1321 | 0 | 1.0417
149.5 | 0.2604 | 0.2646 | 0 | 0 | 149.5 | 0 | 0.3774 | 0 | 0
150.5 | 0 | 0 | 0 | 0 | 150.5 | 0 | 0 | 0.3846 | 0.3472
151.5 | 0 | 0 | 0 | 0 | 151.5 | 0.6826 | 0 | 0 | 0.3472
152.5 | 0 | 0 | 0 | 0 | 152.5 | 0 | 0.3774 | 0 | 0
153.5 | 0 | 0 | 0 | 0 | 153.5 | 0 | 0 | 0.3846 | 0
154.5 | 0 | 0 | 0 | 0.5076 | 154.5 | 0 | 0 | 0 | 0
155.5 | 0.2604 | 0 | 0 | 0 | 155.5 | 0.3413 | 0 | 0 | 0.3472
156.5 | 0 | 0 | 0 | 0 | 156.5 | 0 | 0 | 0 | 0
157.5 | 0 | 0 | 0 | 0.2538 | 157.5 | 0 | 0 | 0 | 0
158.5 | 0 | 0 | 0 | 0 | 158.5 | 0 | 0 | 0.3846 | 0
159.5 | 0 | 0 | 0 | 0 | 159.5 | 0 | 0 | 0 | 0
160.5 | 0 | 0 | 0 | 0 | 160.5 | 0 | 0.3774 | 0.3846 | 0.3472
161.5 | 0 | 0 | 0 | 0 | 161.5 | 0.3413 | 0 | 0 | 0
162.5 | 0 | 0 | 0 | 0 | 162.5 | 0 | 0.3774 | 0 | 0
163.5 | 0 | 0 | 0 | 0 | 163.5 | 0 | 0 | 0 | 0
164.5 | 0 | 0 | 0 | 0 | 164.5 | 0.3413 | 0 | 0 | 0
165.5 | 0 | 0 | 0 | 0 | 165.5 | 0 | 0.7547 | 0 | 0
166.5 | 0 | 0 | 0 | 0 | 166.5 | 0 | 0 | 0 | 0
167.5 | 0 | 0 | 0 | 0 | 167.5 | 0 | 0 | 0 | 0
168.5 | 0 | 0 | 0 | 0 | 168.5 | 0 | 0 | 0 | 0
169.5 | 0 | 0 | 0 | 0 | 169.5 | 0 | 0.3774 | 0 | 0
170.5 | 0 | 0 | 0 | 0 | 170.5 | 0 | 0 | 0 | 0
171.5 | 0 | 0 | 0 | 0 | 171.5 | 0.3413 | 0 | 0 | 0
172.5 | 0 | 0 | 0 | 0 | 172.5 | 0 | 0 | 0 | 0
173.5 | 0 | 0 | 0 | 0 | 173.5 | 0 | 0 | 0 | 0
174.5 | 0 | 0 | 0 | 0 | 174.5 | 0 | 0 | 0 | 0
175.5 | 0 | 0 | 0 | 0 | 175.5 | 0 | 0 | 0 | 0
176.5 | 0 | 0 | 0 | 0 | 176.5 | 0 | 0 | 0 | 0
177.5 | 0 | 0 | 0 | 0 | 177.5 | 0 | 0 | 0 | 0
178.5 | 0 | 0 | 0 | 0 | 178.5 | 0 | 0 | 0 | 0
179.5 | 0 | 0 | 0 | 0 | 179.5 | 0 | 0 | 0 | 0