## Sheet1
Slag System | Partial RDF |  | Slope of MSD (A2/ps) | Total Self Diffusivity | Viscosity |  | Aluminate |  |  | Aluminate Relative |  | Silicate | [5 empty] | Oxygen
| RDF (Si) | RDF (Al) |  | Diffusivity (cm2/sec) | Viscosity (Pa.sec) | Viscosity (Poise) | AlO4 | AlO5 | Others (3- or 6-) | AlO4 | AlO5 | Q0 | Q1 | Q2 | Q3 | Q4 | >Q4 | FO | NBO | BO | Tri
mc1 | 2.35 | 2.55 | 0.82806 | 1.3801e-05 | 0.0069 | 0.0691 | 75.67% | 20.87% | 3.45% | 78.38% | 21.62% | 4.06% | 20.16% | 36.96% | 29.49% | 8.99% | 0.33% | 3.43% | 48.72% | 44.9% | 2.94%
mc2 | 2.35 | 2.55 | 0.83258 | 1.3876e-05 | 0.0069 | 0.0687 | 76.14% | 20.41% | 3.45% | 78.86% | 21.14% | 4.02% | 20.36% | 37.07% | 29.39% | 8.85% | 0.3% | 3.66% | 49.08% | 44.45% | 2.81%
mc3 | 2.35 | 2.55 | 0.88875 | 1.4812e-05 | 0.0064 | 0.0644 | 76.6% | 19.94% | 3.46% | 79.35% | 20.65% | 4.18% | 20.73% | 37.16% | 28.98% | 8.67% | 0.28% | 3.91% | 49.48% | 43.88% | 2.73%
mc4 | 2.35 | 2.55 | 0.93867 | 1.5644e-05 | 0.0061 | 0.061 | 77.06% | 19.46% | 3.48% | 79.84% | 20.16% | 4.36% | 21.06% | 37.27% | 28.7% | 8.35% | 0.26% | 4.15% | 49.88% | 43.29% | 2.68%
Slag System | Coordination Number
| Si | Al |  |  |  |  | random python |  | paper |  | error |  |  | error
mc1 | 4.0356 | 4.2257 |  |  |  | Slag System | alo4 | alo5 | alo4 | alo5 | alo4 | alo5 |  | alo4 | alo5
mc2 | 4.0333 | 4.2184 |  |  |  | mc1 | 82.05% | 5.7% | 86.24% | 12.09% | 5.111% | 7.788% |  | 10.03% | 44.07%
mc3 | 4.0322 | 4.2111 |  |  |  | mc2 | 80.74% | 5.74% | 85.82% | 12.85% | 6.292% | 8.802% |  | 8.825% | 39.23%
mc4 | 4.0303 | 4.2039 |  |  |  | mc3 | 79.76% | 5.61% | 85.04% | 12.93% | 6.615% | 9.175% |  | 7.172% | 37.41%
[6 empty] | mc4 | 80.82% | 4.28% | 86.47% | 10.78% | 6.989% | 8.047% |  | 8.304% | 46.51%
[7 empty] | random python |  |  |  |  | paper |  |  |  |  | error
[7 empty] | fo | nbo | bo | tri |  | fo | nbo | bo | tri |  | fo | nbo | bo | tri
[7 empty] | 4.06% | 51.73% | 42.43% | 1.79% |  | 3.222% | 51.56% | 43.36% | 1.922% |  | 20.65% | 0.3274% | 2.186% | 7.39%
[7 empty] | 4.47% | 51.5% | 42.7% | 1.33% |  | 3.419% | 52.07% | 42.77% | 1.804% |  | 23.52% | 1.111% | 0.1574% | 35.65%
[7 empty] | 4.68% | 52.21% | 41.76% | 1.36% |  | 4.049% | 51.48% | 42.61% | 1.922% |  | 13.49% | 1.394% | 2.035% | 41.34%
[7 empty] | 4.8% | 53.74% | 39.58% | 1.88% |  | 3.478% | 50.66% | 44.03% | 1.883% |  | 27.55% | 5.739% | 11.23% | 0.1543%
[6 empty] | random python | [5 empty] | paper | [5 empty] | error
[5 empty] | Slag System | q0 | q1 | q2 | q3 | q4 |  | q0 | q1 | q2 | q3 | q4 |  | q0 | q1 | q2 | q3 | q4
[5 empty] | mc1 | 3.11% | 23.76% | 37.58% | 27.48% | 8.07% |  | 4.161% | 21.99% | 33.01% | 31.22% | 9.731% |  | 33.78% | 7.448% | 12.16% | 13.61% | 20.58%
[5 empty] | mc2 | 4.69% | 22.97% | 37.34% | 26.41% | 8.28% |  | 5.657% | 24.56% | 34.11% | 28.8% | 7.077% |  | 20.62% | 6.912% | 8.662% | 9.042% | 14.53%
[5 empty] | mc3 | 5.35% | 21.7% | 41.35% | 25% | 6.45% |  | 6.606% | 22.51% | 35.72% | 26.75% | 8.519% |  | 23.47% | 3.731% | 13.61% | 7% | 32.08%
[5 empty] | mc4 | 5.38% | 24.37% | 37.66% | 25.95% | 6.65% |  | 3.431% | 20.98% | 34.45% | 30.7% | 10.62% |  | 36.23% | 13.91% | 8.519% | 18.31% | 59.77%

## Sheet2
|  | mc4 temp | temp (C) | poise | total diffusion (cm2/s)
|  | 1400 | 1127 | 0.2503 | 2.926e-06
|  | 1420 | 1147 | 0.2458 | 3.0228e-06
|  | 1673 | 1400 | 0.0981 | 8.9253e-06
|  | 1683 | 1410 | 0.0957 | 9.2024e-06
|  | 1693 | 1420 | 0.0974 | 9.0936e-06
|  | 1713 | 1440 | 0.0876 | 1.0234e-05
|  | 1733 | 1460 | 0.0853 | 1.0624e-05
|  | 1753 | 1480 | 0.0802 | 1.143e-05
|  | 1773 | 1500 | 0.0767 | 1.2093e-05
|  | 1793 | 1520 | 0.0722 | 1.2992e-05
|  | 1813 | 1540 | 0.0734 | 1.2925e-05
|  | 1833 | 1560 | 0.0678 | 1.4147e-05
|  | mc4 temp | temp (C) | poise
|  | 1673 | 1400 | 0.0981 | 16.25
|  | 1683 | 1410 | 0.0957
|  | 1693 | 1420 | 0.0974
|  | 1713 | 1440 | 0.0876
|  | 1733 | 1460 | 0.0853
|  | 1753 | 1480 | 0.0802
|  | 1773 | 1500 | 0.0767
|  | 1793 | 1520 | 0.0722
|  | 1813 | 1540 | 0.0734
|  | 1833 | 1560 | 0.0678
| kb | r (A) | r (m)
| 1.380649e-23 | 1.103501 | 1.103501e-10
| T | D (cm2/sec) | D (m2/sec) | eta
1400 | 1673 | 8.9253e-06 | 8.9253e-10 | 0.01244809 | 0.1244809
1410 | 1683 | 9.2024e-06 | 9.2024e-10 | 0.01214542 | 0.1214542
1420 | 1693 | 9.0936e-06 | 9.0936e-10 | 0.01236376 | 0.1236376
1440 | 1713 | 1.0234e-05 | 1.0234e-09 | 0.01111582 | 0.1111582
1460 | 1733 | 1.0624e-05 | 1.0624e-09 | 0.01083278 | 0.1083278
1480 | 1753 | 1.143e-05 | 1.143e-09 | 0.0101851 | 0.101851
1500 | 1773 | 1.2093e-05 | 1.2093e-09 | 0.009736531 | 0.09736531
1520 | 1793 | 1.2992e-05 | 1.2992e-09 | 0.009165029 | 0.09165029
1540 | 1813 | 1.2925e-05 | 1.2925e-09 | 0.0093153 | 0.093153
1560 | 1833 | 1.4147e-05 | 1.4147e-09 | 0.008604541 | 0.08604541
| r | D | 1/(rD)
si | 0.4 |  | #DIV/0!
al | 0.535 |  | #DIV/0!
ca | 1 |  | #DIV/0!
mg | 0.72 |  | #DIV/0! |  |  | Si4+(0.4A˚), Al3+(0.535A˚), Ca2+(1.0A˚), Mg2+(0.72A˚), and O2−(1.40A˚)
o | 1.4 |  | #DIV/0!

## Sheet3
[9 empty] | kb | 1.380649e-23
[9 empty] | T | 1823
Slag | Ca | Si | Mg | O | Al | Total | r(A) | diffusivity (cm2/sec) | D (m2/sec) |  | visc (poise)
MC1 | 1084 | 644 | 206 | 3472 | 596 | 6002 | 1.111226 | 1.3801e-05 | 1.3801e-09 | 0.00871116 | 0.0871116
MC2 | 1028 | 640 | 272 | 3468 | 592 | 6000 | 1.108627 | 1.3876e-05 | 1.3876e-09 | 0.008684392 | 0.08684392
MC3 | 973 | 636 | 338 | 3465 | 588 | 6000 | 1.106057 | 1.4812e-05 | 1.4812e-09 | 0.008154512 | 0.08154512
MC4 | 918 | 632 | 403 | 3461 | 584 | 5998 | 1.103501 | 1.5644e-05 | 1.5644e-09 | 0.007738708 | 0.07738708
ionic r | 1 | 0.4 | 0.72 | 1.4 | 0.535
| mc1 | ionic r(A) | D(cm2/s) | visc | visc(poise)
| Ca | 1 | 9.641923e-05 | 1.38556e-07 | 1.38556e-06
| Si | 0.4 | 2.215175e-05 | 1.507721e-06 | 1.507721e-05
| Mg | 0.72 | 2.291762e-06 | 8.096308e-06 | 8.096308e-05
| O | 1.4 | 0.0007592791 | 1.256781e-08 | 1.256781e-07
| Al | 0.535 | 1.753919e-05 | 1.423724e-06 | 1.423724e-05
| diff | Mg<Al<Ca<Si<O
| visc | O<Ca<Al<Si<Mg